## Version History - Version Histo
Version History
Date	Version	Changes on specific activities	Changes on NEXT-100 quantities

Feb 15th, 2022	v1	The materials highlighted in green are extracted from the NEW activity assumptions spreadsheet.
Feb 23rd, 2022	v2	Remove materials from PMT bases.	Remove materials from PMT bases.
Apr 26th, 2022	v3	Add more materials for shielding and updated copper activities.	Add more materials for shielding
Nov 14th, 2022	v4	Updates: Electrolitic Copper (Cu-ETP), Oxigen-Free Copper (Cu-OF), Oxigen-Free Copper (Cu-OF) (wrought), PMT base, Change Brass M4x20 screws (EP) for Bronze. Removed: Laminated Copper (CuA1), Stainless steel tensioning ring, Stainless steel base ring, Teflon, PEDOT. New: Sapphire + Copper + PEDOT, Si-Bronze 10mm, Si-Bronze 15mm, PE500, PE1000, PTFE masks, PTFE light tube	Removed: Laminated Copper (CuA1). New: Sapphire + Copper + PEDOT.

## SPECIFIC ACTIVITIES
SPECIFIC ACTIVITIES - NEXT100
Material	Provider	Detectors	NEXT-doc No.	Specific Activities				Units
				Central Value, Upper Limit, or 0 for No Measurement
				Bi-214	Co-60	K-40	Tl-208
Electrolitic Copper (Cu-ETP)	Welding Copper/Finland	NEXT NEW COPPER	1383	1.26E-03	0.00E+00	1.65E-04	1.20E-03	mBq/kg
Oxigen-Free Copper (Cu-OF)	Atlantic Copper	PNNL-ICPMS	1382	1.15E-03	0.00E+00	0.00E+00	9.64E-05	mBq/kg
Oxigen-Free Copper (Cu-OF) (wrought)		PNNL-ICPMS	1382	1.15E-03	0.00E+00	0.00E+00	9.64E-05	mBq/kg
PMT	Hamamatsu	GeAnayet	619	3.50E-01	3.80E+00	1.21E+01	1.90E-01	mBq/unit
PMT base		Asterix	1380	6.82E-01	9.60E-02	5.10E+00	2.56E-01	mBq/unit
Sapphire + Copper + PEDOT		GeLatuca	1387	1.10E+00	0.00E+00	2.10E-01	3.59E-01	mBq/unit
Optical gel	NuSil	Rysy	1232-v1	3.30E+01	1.50E+01	2.04E+02	1.33E+01	mBq/kg
Copper (for PMT bases)	Lugand Aciers	GDMS, GeOroel	610, 611, 960	1.26E-03	4.10E-02	6.20E-02	4.31E-04	mBq/kg
Resistors	Vishay	GeLatuca	1048	1.71E-01	1.50E-02	1.14E-01	1.59E-02	mBq/unit
Kapton DICE Board			1156	1.71E-01	1.50E-02	1.50E-02	1.50E-02	mBq/unit
Connectors FX11LA	Hirose	GeAspe	609	2.77E+00	3.00E-02	3.38E+00	2.11E+00	mBq/unit
SiPM	Hamamatsu	GeAnayet	1258	3.30E-03	8.00E-04	3.20E-02	7.91E-04	mBq/unit
Ti-316 Stainless Steel for Invert Flange	Nironit	GDMS, Ge	1101	2.10E+00	0.00E+00	3.10E-02	2.95E-01	mBq/kg
Ti-316 Stainless Steel Vessel Flanges	Nironit	GDMS	623	1.70E+00	0.00E+00	9.00E-02	4.31E-02	mBq/kg
Ti-316 Stainless Steel Vessel Body	Nironit	GDMS	623	5.70E-01	0.00E+00	1.60E-01	4.31E-02	mBq/kg
Ti-316 Stainless Steel Vessel Endcaps	Nironit	GDMS	623	4.60E-01	0.00E+00	1.20E-01	1.47E-01	mBq/kg
Ti-316 Stainless Steel refrigeration	Nironit	Aspe	1250	9.90E+00	2.96E+00	7.10E+01	3.59E+00	mBq/kg
M18 screws B1 EP		GeLatuca	1179	2.25E+00	1.05E+01	8.92E+00	1.32E+00	mBq/kg
M18 screws B2 vessel		Asterix, GeAspe, GeTobazo	1179	6.68E+00	9.01E+00	4.10E+01	2.24E+00	mBq/kg
Bronze M4x20 screw (EP)		ICPMS	1377	8.85E-02	0.00E+00	0.00E+00	1.05E-02	mBq/kg
Steel M6x20(2) screw (EP)		GDMS	1304	2.47E-01	0.00E+00	9.29E-02	7.30E-01	mBq/kg
Steel M8x30 screw		GDMS	1304	2.47E-01	0.00E+00	6.19E-02	2.92E-02	mBq/kg
Steel M6x20(1) screw (ICS)		GDMS	1304	1.23E+01	0.00E+00	1.55E+00	1.02E+00	mBq/kg
Steel M8x55 screw (Vessel)		GDMS	1304	2.47E+01	0.00E+00	6.19E-01	1.17E+00	mBq/kg
Steel M6x55 screw (Vessel)		GDMS	1304	1.23E+01	0.00E+00	9.29E-02	8.77E-01	mBq/kg
Lead	OPERA	GDMS,GeLSC	616	8.30E-01	0.00E+00	1.20E-01	3.38E-02	mBq/kg
PTFE masks	FEYMA	GeLatuca	1394	2.50E-01	4.20E-02	9.50E-01	7.55E-02	mBq/unit
PTFE light tube	PTFE Cube	ICPMS	1401	5.07E-02	0.00E+00	0.00E+00	5.27E-03	mBq/kg	WEIGHTED MEAN
TPB	Sigma Aldrich	GeAnayet	655	1.65E+02	4.70E+01	1.70E+03	1.70E+03	mBq/kg
HDPE	Simona	ICPMS, GeOroel	614	6.20E-02	7.00E-02	4.16E+00	7.55E-03	mBq/kg
EDPM seal	Artein Gaskets	GeAspe	632	4.30E+00	6.00E-01	1.12E+01	1.08E+00	mBq/m
Stainless Steel 316L, non-welded	Tubes for radon-free air, non-welded portion	GeAnayet	635	3.00E+00	5.30E+00	2.80E+01	1.29E+00	mBq/kg
Stainless Steel 316L, welded	Tubes for radon-free air, welded portion	GeAnayet	636	1.20E+01	1.45E+01	1.28E+02	5.39E+00	mBq/kg
Steel S275	PRYCON	GeObelix, GeAspe	622, 633	1.20E+00	1.80E+00	3.20E+00	1.69E+00	mBq/kg
Bubble seal	Moss Express	GeObelix	631	3.83E+01	1.40E+00	8.88E+02	4.09E+01	mBq/m
LED LBQ39E	Osram	GeLatuca	680	2.20E-03	2.00E-04	2.70E-03	1.29E-03	mBq/unit
Si-Bronze 10mm	Farmers Copper / KME	ICPMS	1398	3.60E-02	0.00E+00	0.00E+00	2.95E-03	mBq/kg
Si-Bronze 15mm	Farmers Copper / KME	ICPMS	1398	1.87E-01	0.00E+00	0.00E+00	7.66E-03	mBq/kg
PE500 (HDPE candidate)	Plastenics	ICPMS	1392	9.90E-02	0.00E+00	0.00E+00	5.70E-02	mBq/kg
PE1000 (HDPE candidate)	Plastenics	ICPMS	1392	3.70E-02	0.00E+00	0.00E+00	6.10E-02	mBq/kg

## QUANTITIES
NEXT100 QUANTITIES
NEXUS region	Material	Provider	Quantity	Units	Comments

EP_COPPER_PLATE	Copper Plate	Oxigen-Free Copper (Cu-OF) (wrought)	1161	kg	From Engineering drawings (this mass is the sum of the copper plate, sapphire holders and all the huts).
	Huts	Oxigen-Free Copper (Cu-OF)	252	kg
	Bronze M4x20 screw (EP)		4.82	kg	65+1680 units (just 1680 in the end?)
	Steel M6x20(2) screw (EP)		0.3965	kg	65 units
	M18 screws B1 EP		35.5	kg	From radiopurity spreadsheet
PMT	PMT	Hamamatsu	60	units	Same PMTs than NextNew

PMT_BASE	PMT base		60	units	Same PMT bases as NEW

SAPPHIRE_WINDOW	Sapphire + Copper + PEDOT	-	60	units	7.9kg sapphire + 37.26kg copper + 0.14ml PEDOT (NEW spreadsheet x 5)
	TPB	-	5.03E-06	kg

OPTICAL_PAD	Optically clear silicone gel LS1-3252	NuSil	0.24	kg	Morgan Advanced
CATHODE_RING	Tensioning ring	Si-Bronze 15mm	5.63	kg	weighted?
	Base ring	Si-Bronze 10mm	2.47	kg	weighted?
LIGHT_TUBE	PTFE light tube (BUFFER)		9.44	kg	From Engineering drawings
	PTFE light tube (DRIFT)		45.75	kg	From Engineering drawings
	TPB (BUFFER)		7.72E-04	kg	From NEXUS
	TPB (DRIFT)		3.74E-03	kg	From NEXUS
FIELD_RING	Electrolitic Copper (Cu-ETP)		177.87	kg	From Engineering drawings
	Field cage resistors	Vishay	156	units	volume not implemented in NEXUS

HDPE_TUBE	HDPE	-	49.53	kg	From Engineering drawings

GATE_RING	Tensioning ring	Si-Bronze 15mm	5.80	kg	weighted?
	Base ring	Si-Bronze 10mm	2.54	kg	weighted?

ANODE_RING	Tensioning ring	Si-Bronze 15mm	5.80	kg	weighted?
	Base ring	Si-Bronze 10mm	2.54	kg	weighted?

TP_COPPER_PLATE	Oxigen-Free Copper (Cu-OF)		1522.00	kg	From Engineering drawings
	Steel M8x30 screw		2.16	kg	120 units

DB_PLUG	Connectors FX11LA	Hirose	56	units

SIPM_BOARD	Kapton		56	units
	PTFE masks		56	units	From NEXUS 9.66kg
	TPB (MASK)	-	7.31E-04	kg
	SiPM	Hamamatsu	3584.00	units
	LED LBQ39E	Osram	56	units
ICS	Electrolitic Copper (Cu-ETP)		5909.15	kg	From Engineering drawings
	Steel M8x30 screw		1.44	kg	80 units
	Steel M6x20(1) screw (ICS)		0.72	kg	240 units

VESSEL	Flange EP (inv)	Nironit	354	kg	From radiopurity spreadsheet
	Flange TP	Nironit	84
	Ti-316 Stainless Steel Vessel Body	Nironit	526	kg
	Ti-316 Stainless Steel Vessel Endcaps	Nironit	182	kg	Mass of both endcaps
	Refrigeration Tube	Nironit	182	kg	From radiopurity spreadsheet
	Refrigeration Flange	Nironit	3	kg	From radiopurity spreadsheet
	Invert Refrigeration Flange	Nironit	6	kg	From radiopurity spreadsheet
	Refrigeration End TP	Nironit	5	kg	From radiopurity spreadsheet
	M18 screws B2 vessel		5	kg	From radiopurity spreadsheet
	Steel M8x55 screw (Vessel)		6.615	kg	294 units
	Steel M6x55 screw (Vessel)		1.269	kg	108 units
SHIELDING_LEAD	Lead		6411	kg	Interior 5cm of the lead castle
SHIELDING_STEEL	Stainless Steel 316L, non-welded	Tubes for radon-free air, non-welded portion	6.15	kg	Mass checked with Jordi. Checked with Paola this is best existing G4 volume to assign material to.
	Stainless Steel 316L, welded	Tubes for radon-free air, welded portion	0.15	kg	Mass checked with Jordi. Checked with Paola this is best existing G4 volume to assign material to.
SHIELDING_STRUCT	Steel S275	PRYCON	419	kg	From G4 (405 kg from engineers)
BUBBLE_SEAL	Bubble seal	Moss Express	8.28	m	Length checked with Jordi. Checked with Paola this is best existing G4 volume to assign material to.
EDPM_SEAL	EDPM seal	Artein Gaskets	11.55	m	Length checked with Jordi. Checked with Paola this is best existing G4 volume to assign material to.
PEDESTAL	Steel S275	PRYCON	298.4	kg	Engineering drawings

## TOTAL ACTIVITIES
NEXT100 TOTAL ACTIVITIES
NEXUS region	Material	Provider	NEXT100 Total Activity Assumptions (mBq)
			Bi-214	Co-60	K-40	Tl-208
EP_COPPER_PLATE	Copper Plate	Oxigen-Free Copper (Cu-OF) (wrought)	1.33E+00	0.00E+00	0.00E+00	1.12E-01
	Huts	Oxigen-Free Copper (Cu-OF)	2.89E-01	0.00E+00	0.00E+00	2.43E-02
	Bronze M4x20 screw (EP)		4.27E-01	0.00E+00	0.00E+00	5.05E-02
	Steel M6x20(2) screw (EP)		9.79E-02	0.00E+00	3.68E-02	2.90E-01
	M18 screws B1 EP		7.99E+01	3.74E+02	3.17E+02	4.68E+01

	Total		8.20E+01	3.74E+02	3.17E+02	4.73E+01
PMT	PMT	Hamamatsu	2.10E+01	2.28E+02	7.26E+02	1.14E+01

	Total		2.10E+01	2.28E+02	7.26E+02	1.14E+01
PMT_BASE	PMT base		4.09E+01	5.76E+00	3.06E+02	1.54E+01
	Total		4.09E+01	5.76E+00	3.06E+02	1.54E+01
SAPPHIRE_WINDOW	Sapphire + Copper + PEDOT	-	6.60E+01	0.00E+00	1.26E+01	2.16E+01
	TPB	Sigma Aldrich	8.29E-04	2.36E-04	8.55E-03	8.55E-03

	Total		6.60E+01	2.36E-04	1.26E+01	2.16E+01
OPTICAL_PAD	Optically clear silicone gel LS1-3252	NuSil	7.92E+00	3.60E+00	4.90E+01	3.19E+00

	Total		7.92E+00	3.60E+00	4.90E+01	3.19E+00
CATHODE_RING	Tensioning ring	Si-Bronze 15mm	1.05E+00	0.00E+00	0.00E+00	4.31E-02
	Base ring	Si-Bronze 10mm	8.88E-02	0.00E+00	0.00E+00	7.27E-03
	Total		1.14E+00	0.00E+00	0.00E+00	5.03E-02
LIGHT_TUBE	PTFE light tube		4.79E-01	0.00E+00	0.00E+00	4.98E-02
	PTFE light tube		2.32E+00	0.00E+00	0.00E+00	2.41E-01
	TPB (BUFFER)		1.27E-01	3.63E-02	1.31E+00	1.31E+00
	TPB (DRIFT)		6.18E-01	1.76E-01	6.36E+00	6.36E+00
	Total		3.55E+00	2.12E-01	7.67E+00	7.97E+00
FIELD_RING	Electrolitic Copper (Cu-ETP)		2.24E-01	0.00E+00	2.93E-02	2.13E-01
	Field Cage Resistors	Vishay	2.66E+01	2.34E+00	1.78E+01	2.48E+00
	Total		2.69E+01	2.34E+00	1.78E+01	2.69E+00
HDPE_TUBE	HDPE	-	3.07E+00	3.47E+00	2.06E+02	3.74E-01

	Total		3.07E+00	3.47E+00	2.06E+02	3.74E-01
GATE_RING	Tensioning ring	Si-Bronze 15mm	1.08E+00	0.00E+00	0.00E+00	4.44E-02
	Base ring	Si-Bronze 10mm	9.15E-02	0.00E+00	0.00E+00	7.49E-03

	Total		1.18E+00	0.00E+00	0.00E+00	5.19E-02
ANODE_RING	Tensioning ring	Si-Bronze 15mm	1.08E+00	0.00E+00	0.00E+00	4.44E-02
	Base ring	Si-Bronze 10mm	9.15E-02	0.00E+00	0.00E+00	7.49E-03

	Total		1.18E+00	0.00E+00	0.00E+00	5.19E-02
TP_COPPER_PLATE	Oxigen-Free Copper (Cu-OF)		1.75E+00	0.00E+00	0.00E+00	1.47E-01
	Steel M8x30 screw		5.33E-01	0.00E+00	1.34E-01	6.31E-02
	Total		2.28E+00	0.00E+00	1.34E-01	2.10E-01
DB_PLUG	Connectors FX11LA	Hirose	1.55E+02	1.68E+00	1.89E+02	1.18E+02
	Total		1.55E+02	1.68E+00	1.89E+02	1.18E+02
SIPM_BOARD	Kapton		9.56E+00	8.40E-01	8.40E-01	8.40E-01
	PTFE masks		1.40E+01	2.35E+00	5.32E+01	4.23E+00
	TPB (MASK)		1.21E-01	3.44E-02	1.24E+00	1.24E+00
	SiPM	Hamamatsu	1.18E+01	2.87E+00	1.15E+02	2.83E+00
	LED LBQ39E	Osram	1.23E-01	1.12E-02	1.51E-01	7.25E-02
	Total		3.56E+01	6.10E+00	1.70E+02	9.22E+00
ICS	Electrolitic Copper (Cu-ETP)		7.45E+00	0.00E+00	9.75E-01	7.09E+00
	Steel M8x30 screw		3.56E-01	0.00E+00	8.92E-02	4.21E-02
	Steel M6x20(1) screw (ICS)		8.89E+00	0.00E+00	1.11E+00	7.36E-01
	Total		1.67E+01	0.00E+00	2.18E+00	7.87E+00
VESSEL	Flange EP (inv)	Nironit	7.43E+02	0.00E+00	1.10E+01	1.04E+02
	Flange TP	Nironit	1.43E+02	0.00E+00	7.56E+00	3.62E+00
	Ti-316 Stainless Steel Vessel Body	Nironit	3.00E+02	0.00E+00	8.42E+01	2.27E+01
	Ti-316 Stainless Steel Vessel Endcaps	Nironit	8.37E+01	0.00E+00	2.18E+01	2.68E+01
	Refrigeration Tube	Nironit	1.80E+03	5.39E+02	1.29E+04	6.54E+02
	Refrigeration Flange	Nironit	2.97E+01	8.88E+00	2.13E+02	1.08E+01
	Invert Refrigeration Flange	Nironit	5.94E+01	1.78E+01	4.26E+02	2.16E+01
	Refrigeration End TP	Nironit	4.95E+01	1.48E+01	3.55E+02	1.80E+01
	M18 screws B2 vessel		3.34E+01	4.51E+01	2.05E+02	1.12E+01
	Steel M8x55 screw (Vessel)		1.63E+02	0.00E+00	4.10E+00	7.73E+00
	Steel M6x55 screw (Vessel)		1.57E+01	0.00E+00	1.18E-01	1.11E+00
	Total		3.42E+03	6.25E+02	1.42E+04	8.82E+02
SHIELDING_LEAD	Lead	OPERA	5.32E+03	0.00E+00	7.69E+02	2.17E+02
	Total		5.32E+03	0.00E+00	7.69E+02	2.17E+02
SHIELDING_STEEL	Stainless Steel 316L, non-welded	Tubes for radon-free air, non-welded portion	1.85E+01	3.26E+01	1.72E+02	7.93E+00
	Stainless Steel 316L, welded	Tubes for radon-free air, welded portion	1.80E+00	2.18E+00	1.92E+01	8.09E-01
	Total		2.03E+01	3.48E+01	1.91E+02	8.74E+00
SHIELDING_STRUCT	Steel S275	PRYCON	5.03E+02	7.54E+02	1.34E+03	7.08E+02
	Total		5.03E+02	7.54E+02	1.34E+03	7.08E+02
BUBBLE_SEAL	Bubble seal	Moss Express	3.17E+02	1.16E+01	7.35E+03	3.39E+02
	Total		3.17E+02	1.16E+01	7.35E+03	3.39E+02
EDPM_SEAL	EDPM seal	Artein Gaskets	4.97E+01	6.93E+00	1.29E+02	1.25E+01
	Total		4.97E+01	6.93E+00	1.29E+02	1.25E+01
PEDESTAL	Steel S275	PRYCON	3.58E+02	5.37E+02	9.55E+02	5.04E+02
	Total		3.58E+02	5.37E+02	9.55E+02	5.04E+02

## REJECTION FACTORS
EXTRAPOLATED REJECTION FACTORS

					ALGORITHMS		NEXT100 15atm
					True Ewin Filter		[ 2.3 , 3.0 ] MeV
		0nuBB				Fiducial Filter		Void Gap = 2. cm		Minimum Energy Veto = 10 KeV
					Energy Smearing		0,7% FWHM @ QBB
Initial events		1.00E+006	1.00E+000			Smeared Energy Filter		[ 2.4 , 2.5 ] MeV
Fiducials		675866	6.76E-001			TrackPaolinaBuilder		[10,10,5] mm		Min. Energy = 10 KeV
True E [2.3,3.0]		675866	6.76E-001			Track Filter		1 Track
Sm. Energy Filter		664089	6.64E-001			Simple Blob Filter		Blob Radius: 18 mm		Blob Eth: 0.35 MeV
Track Filter		476421	4.76E-001					Blob MinNumVxl: 0
Blob Filter		353622	3.54E-001
ROI Filter		320480	3.20E-001			ROI Filter		[ 2.448 , 2.477 ] MeV

		CARRIER PLATE					DICE BOARDS

		Tl-208		Bi-214					Tl-208		Bi-214

Initial events		1.00E+009	1.00E+000	1.00E+009	1.00E+000		Initial events		1.00E+009	1.00E+000	1.00E+009	1.00E+000
Fiducials		1782788	1.78E-003	21727	2.17E-005		Fiducials		10283809	1.03E-002	131769	1.32E-004
True E [2.3,3.0]		1756906	1.76E-003	21536	2.15E-005		True E [2.3,3.0]		9818505	9.82E-003	130639	1.31E-004
Sm. Energy Filter		214207	2.14E-004	15927	1.59E-005		Sm. Energy Filter		1320409	1.32E-003	94672	9.47E-005
Track Filter		9123	9.12E-006	1846	1.85E-006		Track Filter		28668	2.87E-005	10420	1.04E-005
Blob Filter		994	9.94E-007	159	1.59E-007		Blob Filter		3271	3.27E-006	1054	1.05E-006
ROI Filter		176	1.76E-007	70.7	7.07E-008		ROI Filter		499	4.99E-007	468	4.68E-007

		ENCLOSURE BODIES					ENCLOSURE WINDOWS

		Tl-208		Bi-214					Tl-208		Bi-214

Initial events		1.00E+009	1.00E+000	1.00E+009	1.00E+000		Initial events		1.00E+009	1.00E+000	1.00E+009	1.00E+000
Fiducials		1565681	1.57E-003	19227	1.92E-005		Fiducials		7733953	7.73E-003	96015	9.60E-005
True E [2.3,3.0]		1545441	1.55E-003	19045	1.90E-005		True E [2.3,3.0]		7469696	7.47E-003	95171	9.52E-005
Sm. Energy Filter		183790	1.84E-004	14178	1.42E-005		Sm. Energy Filter		942760	9.43E-004	70440	7.04E-005
Track Filter		8046	8.05E-006	1695	1.70E-006		Track Filter		25317	2.53E-005	7928	7.93E-006
Blob Filter		908	9.08E-007	192	1.92E-007		Blob Filter		2849	2.85E-006	817	8.17E-007
ROI Filter		153	1.53E-007	85.4	8.54E-008		ROI Filter		416	4.16E-007	382	3.82E-007

		FIELD CAGE					INNER COPPER SHIELDING

		Tl-208		Bi-214					Tl-208		Bi-214

Initial events		1.00E+009	1.00E+000	1.00E+009	1.00E+000		Initial events		1.00E+009	1.00E+000	1.00E+009	1.00E+000
Fiducials		8995264	9.00E-003	115531	1.16E-004		Fiducials		1077241	1.08E-003	13574	1.36E-005
True E [2.3,3.0]		8568989	8.57E-003	114576	1.15E-004		True E [2.3,3.0]		1060517	1.06E-003	13440	1.34E-005
Sm. Energy Filter		1197502	1.20E-003	82446	8.24E-005		Sm. Energy Filter		136036	1.36E-004	9797	9.80E-006
Track Filter		22099	2.21E-005	8985	8.99E-006		Track Filter		5225	5.23E-006	1083	1.08E-006
Blob Filter		2505	2.51E-006	976	9.76E-007		Blob Filter		565	5.65E-007	118	1.18E-007
ROI Filter		283	2.83E-007	449	4.49E-007		ROI Filter		108	1.08E-007	52.5	5.25E-008

		PMT BODIES					SHIELDING AIR

		Tl-208		Bi-214					Tl-208		Bi-214

Initial events		1.00E+009	1.00E+000	1.00E+009	1.00E+000		Initial events		1.00E+009	1.00E+000	1.00E+009	1.00E+000
Fiducials		3078340	3.08E-003	38732	3.87E-005		Fiducials		14661	1.47E-005	170	1.70E-007
True E [2.3,3.0]		3032757	3.03E-003	38365	3.84E-005		True E [2.3,3.0]		14660	1.47E-005	168	1.68E-007
Sm. Energy Filter		350003	3.50E-004	28952	2.90E-005		Sm. Energy Filter		2073	2.07E-006	114	1.14E-007
Track Filter		14085	1.41E-005	3437	3.44E-006		Track Filter		135	1.35E-007	12.6	1.26E-008
Blob Filter		1571	1.57E-006	339	3.39E-007		Blob Filter		15.3	1.53E-008	1.3	1.30E-009
ROI Filter		254	2.54E-007	146	1.46E-007		ROI Filter		2.2	2.20E-009	0.6	6.00E-010

		SHIELDING LEAD					SHIELDING STRUCT

		Tl-208		Bi-214					Tl-208		Bi-214

Initial events		1.00E+009	1.00E+000	1.00E+009	1.00E+000		Initial events		1.00E+010	1.00E+000	1.00E+010	1.00E+000
Fiducials		3681	3.68E-006	62	6.20E-008		Fiducials		16103	1.61E-006	1498	1.50E-007
True E [2.3,3.0]		3681	3.68E-006	62	6.20E-008		True E [2.3,3.0]		16103	1.61E-005	210	2.10E-008
Sm. Energy Filter		533	5.33E-007	45.3	4.53E-008		Sm. Energy Filter		2231	2.23E-007	145	1.45E-008
Track Filter		12.6	1.26E-008	5	5.00E-009		Track Filter		161	1.61E-008	16.1	1.61E-009
Blob Filter		1.4	1.40E-009	0.5	5.00E-010		Blob Filter		18.3	1.83E-009	1.62	1.62E-010
ROI Filter		0.207	2.07E-010	0.225	2.25E-010		ROI Filter		2.63	2.63E-010	0.72	7.20E-011

		TRACK SUPPORT					VESSEL

		Tl-208		Bi-214					Tl-208		Bi-214

Initial events		1.00E+009	1.00E+000	1.00E+009	1.00E+000		Initial events		1.00E+009	1.00E+000	1.00E+009	1.00E+000
Fiducials		8521253	8.52E-003	107352	1.07E-004		Fiducials		37399	3.74E-005	453	4.53E-007
True E [2.3,3.0]		8196997	8.20E-003	106456	1.06E-004		True E [2.3,3.0]		37396	3.74E-005	448	4.48E-007
Sm. Energy Filter		1081943	1.08E-003	77922	7.79E-005		Sm. Energy Filter		5339	5.34E-006	311	3.11E-007
Track Filter		25896	2.59E-005	8533	8.53E-006		Track Filter		351	3.51E-007	34.5	3.45E-008
Blob Filter		2998	3.00E-006	770	7.70E-007		Blob Filter		39.9	3.99E-008	3.5	3.50E-009
ROI Filter		446	4.46E-007	315	3.15E-007		ROI Filter		5.7	5.70E-009	1.5	1.50E-009

## FINAL BACKGROUND CONTRIBUTION
FINAL BACKGROUND CONTRIBUTIONS
VOLUME		Bi-214	%	Tl-208	%	TOTAL	%
EP_COPPER_PLATE		5.80E-06	4.35E-02	8.32E-06	8.34E-02	1.41E-05	6.06E-02
PMT		3.07E-06	2.30E-02	2.90E-06	2.91E-02	5.97E-06	2.56E-02
PMT_BASE		5.97E-06	4.48E-02	3.90E-06	3.91E-02	9.87E-06	4.24E-02
SAPPHIRE_WINDOW		2.52E-05	1.89E-01	8.97E-06	9.00E-02	3.42E-05	1.47E-01
OPTICAL_PAD		3.03E-06	2.27E-02	8.97E-06	9.00E-02	1.20E-05	5.15E-02
CATHODE_RING		5.12E-07	3.84E-03	1.42E-08	1.43E-04	5.27E-07	2.26E-03
LIGHT_TUBE		1.59E-06	1.19E-02	2.25E-06	2.26E-02	3.85E-06	1.65E-02
FIELD_RING		1.21E-05	9.05E-02	7.62E-07	7.64E-03	1.28E-05	5.50E-02
HDPE_TUBE		1.38E-06	1.03E-02	1.06E-07	1.06E-03	1.48E-06	6.37E-03
GATE_RING		5.50E-07	4.13E-03	2.59E-08	2.60E-04	5.76E-07	2.47E-03
ANODE_RING		5.50E-07	4.13E-03	2.59E-08	2.60E-04	5.76E-07	2.47E-03
TP_COPPER_PLATE		7.18E-07	5.39E-03	9.36E-08	9.38E-04	8.12E-07	3.48E-03
DB_PLUG		4.89E-05	3.67E-01	5.26E-05	5.27E-01	1.01E-04	4.35E-01
SIPM_BOARD		1.67E-05	1.25E-01	4.60E-06	4.61E-02	2.13E-05	9.13E-02
ICS		8.76E-07	6.58E-03	8.50E-07	8.52E-03	1.73E-06	7.41E-03
VESSEL		5.13E-06	3.85E-02	5.03E-06	5.04E-02	1.02E-05	4.36E-02
SHIELDING_LEAD		1.20E-06	8.98E-03	4.48E-08	4.49E-04	1.24E-06	5.33E-03
SHIELDING_STEEL		1.46E-09	1.09E-05	2.30E-09	2.30E-05	3.76E-09	1.61E-05
SHIELDING_STRUCT		3.62E-08	2.72E-04	1.86E-07	1.87E-03	2.22E-07	9.55E-04
BUBBLE_SEAL		2.28E-08	1.71E-04	8.91E-08	8.93E-04	1.12E-07	4.80E-04
EDPM_SEAL		3.58E-09	2.68E-05	3.28E-09	3.29E-05	6.86E-09	2.94E-05
PEDESTAL		2.58E-08	1.93E-04	1.33E-07	1.33E-03	1.58E-07	6.80E-04

TOTAL (mBq)		1.33E-04		9.98E-05		2.33E-04

TOTAL [cts/KeVKgY]		1.33E-03		9.98E-04		2.33E-03		T=300K

	5e-5mBq = 5e-4cts/kevykg

##  DB  ACTIVITIES
NEXUS VOLUME		Bi-214	Co-60	K-40	Tl-208	NEXT100 TOTAL ACTIVITIES FOR DB
EP_COPPER_PLATE		8.20E+01	3.74E+02	3.17E+02	4.73E+01
PMT		2.10E+01	2.28E+02	7.26E+02	1.14E+01
PMT_BASE		4.09E+01	5.76E+00	3.06E+02	1.54E+01
SAPPHIRE_WINDOW		6.60E+01	2.36E-04	1.26E+01	2.16E+01
OPTICAL_PAD		7.92E+00	3.60E+00	4.90E+01	3.19E+00
CATHODE_RING		1.14E+00	0.00E+00	0.00E+00	5.03E-02
LIGHT_TUBE		3.55E+00	2.12E-01	7.67E+00	7.97E+00
FIELD_RING		2.69E+01	2.34E+00	1.78E+01	2.69E+00
HDPE_TUBE		3.07E+00	3.47E+00	2.06E+02	3.74E-01
GATE_RING		1.18E+00	0.00E+00	0.00E+00	5.19E-02
ANODE_RING		1.18E+00	0.00E+00	0.00E+00	5.19E-02
TP_COPPER_PLATE		2.28E+00	0.00E+00	1.34E-01	2.10E-01
DB_PLUG		1.55E+02	1.68E+00	1.89E+02	1.18E+02
SIPM_BOARD		3.56E+01	6.10E+00	1.70E+02	9.22E+00
ICS		1.67E+01	0.00E+00	2.18E+00	7.87E+00
VESSEL		3.42E+03	6.25E+02	1.42E+04	8.82E+02
SHIELDING_LEAD		5.32E+03	0.00E+00	7.69E+02	2.17E+02
SHIELDING_STEEL		2.03E+01	3.48E+01	1.91E+02	8.74E+00
SHIELDING_STRUCT		5.03E+02	7.54E+02	1.34E+03	7.08E+02
BUBBLE_SEAL		3.17E+02	1.16E+01	7.35E+03	3.39E+02
EDPM_SEAL		4.97E+01	6.93E+00	1.29E+02	1.25E+01
PEDESTAL		3.58E+02	5.37E+02	9.55E+02	5.04E+02

## DB EFFICIENCIES
NEXUS VOLUME		Bi-214	Co-60	K-40	Tl-208	NEXT100 TOTAL EFFICIENCIES FOR DB
EP_COPPER_PLATE		7.07E-08	0.00E+00	0.00E+00	1.76E-07
PMT		1.46E-07	0.00E+00	0.00E+00	2.54E-07
PMT_BASE		1.46E-07	0.00E+00	0.00E+00	2.54E-07
SAPPHIRE_WINDOW		3.82E-07	0.00E+00	0.00E+00	4.16E-07
OPTICAL_PAD		3.82E-07	0.00E+00	0.00E+00	4.16E-07
CATHODE_RING		4.49E-07	0.00E+00	0.00E+00	2.83E-07
LIGHT_TUBE		4.49E-07	0.00E+00	0.00E+00	2.83E-07
FIELD_RING		4.49E-07	0.00E+00	0.00E+00	2.83E-07
HDPE_TUBE		4.49E-07	0.00E+00	0.00E+00	2.83E-07
GATE_RING		4.68E-07	0.00E+00	0.00E+00	4.99E-07
ANODE_RING		4.68E-07	0.00E+00	0.00E+00	4.99E-07
TP_COPPER_PLATE		3.15E-07	0.00E+00	0.00E+00	4.46E-07
DB_PLUG		3.15E-07	0.00E+00	0.00E+00	0.00E+00
SIPM_BOARD		4.68E-07	0.00E+00	0.00E+00	4.99E-07
ICS		5.25E-08	0.00E+00	0.00E+00	1.08E-07
VESSEL		1.50E-09	0.00E+00	0.00E+00	5.70E-09
SHIELDING_LEAD		2.25E-10	0.00E+00	0.00E+00	2.07E-10
SHIELDING_STEEL		7.20E-11	0.00E+00	0.00E+00	2.63E-10
SHIELDING_STRUCT		7.20E-11	0.00E+00	0.00E+00	2.63E-10
BUBBLE_SEAL		7.20E-11	0.00E+00	0.00E+00	2.63E-10
EDPM_SEAL		7.20E-11	0.00E+00	0.00E+00	2.63E-10
PEDESTAL		7.20E-11	0.00E+00	0.00E+00	2.63E-10

## REQUIREMENTS
SPECIFIC ACTIVITIES - NEXT100
NEXUS region	Material	Provider	Total max Activity (mBq)	Quantity	Rejection factor		Required max Specific Activities (mBq)		Check
					Bi-214	Tl-208	Bi-214	Tl-208	Bi-214	Tl-208
EP_COPPER_PLATE	Copper Plate	Oxigen-Free Copper (Cu-OF) (wrought)	5.00E-07	1161	7.07E-08	1.76E-07	6.09E-03	2.45E-03	OK	OK
	Huts	Oxigen-Free Copper (Cu-OF)	5.00E-07	252	7.07E-08	1.76E-07	2.81E-02	1.13E-02	OK	OK
	Bronze M4x20 screw (EP)		5.00E-07	4.82083860759494	7.07E-08	1.76E-07	1.47E+00	5.89E-01	OK	OK
	Steel M6x20(2) screw (EP)		5.00E-07	0.3965	7.07E-08	1.76E-07	1.78E+01	7.16E+00	OK	OK
	M18 screws B1 EP		5.00E-07	35.5	7.07E-08	1.76E-07	1.99E-01	8.00E-02	FALSE	FALSE
	Total		2.50E-06
PMT	PMT	Hamamatsu	5.00E-07	60	1.46E-07	2.54E-07	5.71E-02	3.28E-02	FALSE	FALSE

	Total		5.00E-07
PMT_BASE	PMT base		5.00E-07	60	1.46E-07	2.54E-07	5.71E-02	3.28E-02	FALSE	FALSE
	Total		5.00E-07
SAPPHIRE_WINDOW	Sapphire + Copper + PEDOT	-	5.00E-07	60	8.54E-08	1.53E-07	9.76E-02	5.45E-02	FALSE	FALSE
	TPB		5.00E-07	5.03E-06	8.54E-08	1.53E-07	1.16E+06	6.50E+05	OK	OK
	Total		1.00E-06
OPTICAL_PAD	Optically clear silicone gel LS1-3252	NuSil	5.00E-07	0.24	8.54E-08	1.53E-07	2.44E+01	1.36E+01	FALSE	OK

	Total		5.00E-07
CATHODE_RING	Tensioning ring	Si-Bronze 15mm	5.00E-07	5.63	4.49E-07	2.83E-07	1.98E-01	3.14E-01	OK	OK
	Base ring	Si-Bronze 10mm	5.00E-07	2.47	4.49E-07	2.83E-07	4.51E-01	7.16E-01	OK	FALSE
	Total		1.00E-06
LIGHT_TUBE	PTFE light tube (BUFFER)	PTFE light tube (BUFFER)	5.00E-07	9.44	4.49E-07	2.83E-07	1.18E-01	1.87E-01	OK	OK
	PTFE light tube (DRIFT)	PTFE light tube (DRIFT)	5.00E-07	45.75	4.49E-07	2.83E-07	2.43E-02	3.86E-02	FALSE	OK
	TPB (BUFFER)		5.00E-07	7.72E-04	4.49E-07	2.83E-07	1.44E+03	2.29E+03	OK	OK
	TPB (DRIFT)		5.00E-07	3.74E-03	4.49E-07	2.83E-07	2.98E+02	4.72E+02	OK	FALSE
	Total		0.000002
FIELD_RING	Electrolitic Copper (Cu-ETP)		5.00E-07	177.87	4.49E-07	2.83E-07	6.26E-03	9.93E-03	OK	OK
	Field cage resistors	Vishay	5.00E-07	156	4.49E-07	2.83E-07	7.14E-03	1.13E-02	FALSE	FALSE
	Total		0.000001
HDPE_TUBE	HDPE	-	5.00E-07	49.53	4.49E-07	2.83E-07	2.25E-02	3.57E-02	FALSE	OK

	Total		5.00E-07
GATE_RING	Tensioning ring	Si-Bronze 15mm	5.00E-07	5.80	4.68E-07	4.99E-07	1.84E-01	1.73E-01	FALSE	OK
	Base ring	Si-Bronze 10mm	5.00E-07	2.54	4.68E-07	4.99E-07	4.20E-01	3.94E-01	OK	OK

	Total		1.00E-06
ANODE_RING	Tensioning ring	Si-Bronze 15mm	5.00E-07	5.80	4.68E-07	4.99E-07	1.84E-01	1.73E-01	FALSE	OK
	Base ring	Si-Bronze 10mm	5.00E-07	2.54	4.68E-07	4.99E-07	4.20E-01	3.94E-01	OK	OK

	Total		1.00E-06
TP_COPPER_PLATE	Oxigen-Free Copper (Cu-OF)	Oxigen-Free Copper (Cu-OF)	5.00E-07	1522.00	3.15E-07	4.46E-07	1.04E-03	7.37E-04	FALSE	OK
	Steel M8x30 screw	Steel M8x30 screw	5.00E-07	2.16	3.15E-07	4.46E-07	7.35E-01	5.19E-01	OK	OK
	Total		1.00E-06
DB_PLUG	Connectors FX11LA	Hirose	5.00E-07	56	3.15E-07	4.46E-07	2.83E-02	2.00E-02	FALSE	FALSE
	Total		5.00E-07
SIPM_BOARD	Kapton		5.00E-07	56	4.68E-07	4.99E-07	1.91E-02	1.79E-02	FALSE	OK
	PTFE masks		5.00E-07	56.00	4.68E-07	4.99E-07	1.91E-02	1.79E-02	FALSE	FALSE
	TPB (MASK)		5.00E-07	7.31E-04	4.68E-07	4.99E-07	1.46E+03	1.37E+03	OK	FALSE
	SiPM	Hamamatsu	5.00E-07	3584.00	4.68E-07	4.99E-07	2.98E-04	2.80E-04	FALSE	FALSE
	Total		2.00E-06
ICS	Electrolitic Copper (Cu-ETP)		5.00E-07	5909.15	5.25E-08	1.08E-07	1.61E-03	7.83E-04	OK	FALSE
	Steel M8x30 screw		5.00E-07	1.44	5.25E-08	1.08E-07	6.61E+00	3.22E+00	OK	OK
	Steel M6x20(1) screw (ICS)		5.00E-07	0.72	5.25E-08	1.08E-07	1.32E+01	6.43E+00	OK	OK
	Total		1.50E-06
VESSEL	Flange EP (inv)	Nironit	5.00E-07	354	1.50E-09	5.70E-09	9.42E-01	2.48E-01	FALSE	FALSE
	Flange TP	Nironit	5.00E-07	84	1.50E-09	5.70E-09	3.97E+00	1.04E+00	OK	OK
	Ti-316 Stainless Steel Vessel Body	Nironit	5.00E-07	526	1.50E-09	5.70E-09	6.34E-01	1.67E-01	OK	OK
	Ti-316 Stainless Steel Vessel Endcaps	Nironit	5.00E-07	182	1.50E-09	5.70E-09	1.83E+00	4.82E-01	OK	OK
	Refrigeration Tube	Nironit	5.00E-07	182	1.50E-09	5.70E-09	1.83E+00	4.82E-01	FALSE	FALSE
	Refrigeration Flange	Nironit	5.00E-07	3	1.50E-09	5.70E-09	1.11E+02	2.92E+01	OK	OK
	Invert Refrigeration Flange	Nironit	5.00E-07	6	1.50E-09	5.70E-09	5.56E+01	1.46E+01	OK	OK
	Refrigeration End TP	Nironit	5.00E-07	5	1.50E-09	5.70E-09	6.67E+01	1.75E+01	OK	OK
	M18 screws B1 EP		5.00E-07	35.5	1.50E-09	5.70E-09	9.39E+00	2.47E+00	OK	OK
	M18 screws B2 vessel		5.00E-07	5	1.50E-09	5.70E-09	6.67E+01	1.75E+01	OK	OK
	Steel M8x55 screw (Vessel)		5.00E-07	6.615	1.50E-09	5.70E-09	5.04E+01	1.33E+01	OK	OK
	Steel M6x55 screw (Vessel)		5.00E-07	1.269	1.50E-09	5.70E-09	2.63E+02	6.91E+01	OK	OK
	Total		6.00E-06
SHIELDING_LEAD	Lead	OPERA	5.00E-07	6411	2.25E-10	2.07E-10	3.47E-01	3.77E-01	FALSE	OK

	Total		5.00E-07
SHIELDING_STEEL	Stainless Steel 316L, non-welded	Tubes for radon-free air, non-welded portion	5.00E-07	6.15	7.20E-11	2.63E-10	1.13E+03	3.09E+02	OK	OK
	Stainless Steel 316L, welded	Tubes for radon-free air, welded portion	5.00E-07	0.15	7.20E-11	2.63E-10	4.63E+04	1.27E+04	OK	OK
	Total		1.00E-06
SHIELDING_STRUCT	Steel S275	PRYCON	5.00E-07	419	7.20E-11	2.63E-10	1.66E+01	4.54E+00	OK	OK
	Total		5.00E-07
BUBBLE_SEAL	Bubble seal	Moss Express	5.00E-07	8.28	7.20E-11	2.63E-10	8.39E+02	2.30E+02	OK	OK
	Total		5.00E-07
EDPM_SEAL	EDPM seal	Artein Gaskets	5.00E-07	11.55	7.20E-11	2.63E-10	6.01E+02	1.65E+02	OK	OK
	Total		5.00E-07
PEDESTAL	Steel S275	PRYCON	5.00E-07	298.40	7.20E-11	2.63E-10	2.33E+01	6.37E+00	OK	OK
	Total		5.00E-07